## Worksheet 1
Material | Total near-normal emissivity calculated using Eq. (12) | Total near-normal emissivity measured with the TIR100-2 (calculated using Eq. 1) | Error
Foil PE 80 µm “copper” | 0.078 | 0.087 | 0.0096
Foil PE 80 µm “colorless” | 0.035 | 0.041 | 0.0062
Bare aluminum foil 30 µm | 0.025 | 0.026 | 0.0005
Mesh-reinforced foil, Al color | 0.136 | 0.137 | 0.0008
Mesh-reinforced foil, Au color | 0.038 | 0.039 | 0.0013
Infragold® | 0.03 | 0.031 | 0.0008
Gold mirror | 0.024 | 0.024 | 0.0003