## Worksheet 1
Sample | Partner A |  | Partner B |  | Partner C |  | Partner D |  | Mean dispersion
| Mean | Dispersion | Mean | Dispersion | Mean | Dispersion | Mean | Dispersion
Infragold® | 0.03 |  | 0.04 | 0.005 | 0.046 | 0.006 | 0.049 | 0.002 | 0.0043
Gold mirror | 0.002 |  | 0.002 | 0.003 | 0.006 | 0.001 | 0.004 | 0.002 | 0.002
Nextel 811-21 | 0.928 |  | 0.911 | 0.009 | 0.932 | 0.004 | 0.928 | 0.009 | 0.0073
Aremco (black paint) | 0.889 |  | 0.873 | 0.012 | 0.934 | 0.002 | 0.876 | 0.005 | 0.0063
Bare Al foil | 0.011 | 0.005 | 0.011 | 0.005 | 0.016 | 0.003 | 0.008 | 0.004 | 0.004
Foil PE 80 µm “copper” | 0.049 | 0.005 | 0.055 | 0.006 | 0.063 | 0.008 | 0.058 | 0.004 | 0.006
Mesh-reinforced foil,Al color | 0.115 | 0.01 | 0.082 | 0.005 | 0.103 | 0.005 | 0.104 | 0.016 | 0.0087