## Worksheet 1
Foil | Total near-normal emissivity
| Mean value | Standard deviation | Dispersion (max–min)
Bare Al foil (front side) | 0.013 | 0.0022 | 0.007
Bare Al foil back side) | 0.015 | 0.004 | 0.014
Foil PE 80 µm “copper” | 0.053 | 0.004 | 0.013
Foil PE 80 µm “colorless” | 0.035 | 0.005 | 0.018
Mesh-reinforced foil “Al color” | 0.084 | 0.011 | 0.049