## Worksheet 1
Uncertainty source | Standard uncertainty on measured total hemispherical emissivity (ε≤0.1)
| Foil of a very reflective bare metal surface εmeas = 0.023 | Low-emissivity smooth polyethylene metalized foil with a thin polyethylene layer on the metal coating εmeas = 0.038 | Mesh-reinforced foil εmeas = 0.14
Non-stability of the radiatinghemisphere temperature | 0.0025 | 0.0025 | 0.0023
Non-uniformity of the temperatureof the radiating hemisphere | 0.0083 | 0.0082 | 0.0073
Multi-reflections between the sampleand the hemisphere | 0.0003 | 0.0007 | 0.0026
Radiometric response linearity | 0.0015 | 0.0015 | 0.0013
Non-flat spectral response | 0.0003 | 0.0031 | 0.0017
Uncertainty on total near-normalemissivity of the reference sample | 0.011 | 0.011 | 0.011
Non-constancy of spectralemissivities of standards | 0.001 | 0.001 | 0.001
Variation of the sampletemperature (6 K) | 0.0016 | 0.0028 | 0.006
Repeatability | 0.002 | 0.003 | 0.005
Non-uniformity in emissivity | 0.0022 | 0.005 | 0.022
Expanded uncertainty (k=2) | 0.029 | 0.032 | 0.056