## Worksheet 1
MUT | Mass fraction in % | [5 empty] | Corresponding picture in Fig. 1
| SiO2 | Al2O3 | Cr2O3 | Fe2O3 | MgO | B. | Microscope image | SEM image
1 | 99.53 | 0.01 |  | 0.01 | 0.01 | 0 | (a) | (e)
1a | (As MUT 1 with heating to 800 ∘C.) | [5 empty] | (b) | (f)
2 | 0.7 | 14.8 | 46.4 | 28.2 | 9.5 | 0 | (c) | (g)
3a | 98.53 | 0.01 |  | 0.01 | 0.01 | 1
3b | 96.54 | 0.01 |  | 0.01 | 0.01 | 3
3c | 94.55 | 0.01 |  | 0.01 | 0.01 | 5
3d | 91.57 | 0.01 |  | 0.01 | 0.01 | 8
3e | 89.58 | 0.01 |  | 0.01 | 0.01 | 10 | (d)