## Worksheet 1
Spring element (aluminum) | Polyimide | Thin film | kTkL | Temperature | Max creep | Signal at 30 ∘C
|  |  |  | range | error in 15 min
Bending beam | Type A | Ni90Cr10−C | 10 % | 30–85 ∘C | −0.46 ‰ FS | 10.68 mV V−1
Bending beam | Type A | Ni90Cr10−C | 50 % | 30–85 ∘C | −1.20 ‰ FS | 12.39 mV V−1
Bending beam | Type A | Ni80Cr20−C | 50 % | 30–85 ∘C | −0.83 ‰ FS | 12.07 mV V−1
Bending beam | Type A | Ni50Cr50−C | 50 % | 30–85 ∘C | −0.54 ‰ FS | 8.55 mV V−1
Bending beam | Type B | Ni90Cr10−C | 10 % | 30–85 ∘C | −0.96 ‰ FS | 11.47 mV V−1
Bending beam | Type B | Ni90Cr10−C | 50 % | 30–85 ∘C | −2.36 ‰ FS | 13.21 mV V−1
Tension and compression force transducer | Type A | Ni90Cr10−C | 5 % | 10–70 ∘C | 3.33 ‰ FS | 4.12 mV V−1
Tension and compression force transducer | Type A | Ni90Cr10−C | 50 % | 10–70 ∘C | 5.59 ‰ FS | 2.24 mV V−1