## Worksheet 1
Parameter | Thermal | Young's | Flexural
| conductivity | modulus | strength
| in W/(m K) | in GPa | in MPa
LTCC | 3.3 | 120 | 230
3-YSZ | 5.3 | 200 | >1000
AlN | 170 | 320 | 450
Al2O3 | 21.1 (20 ∘C) | 340 | 500
8.76 (600 ∘C)