## Worksheet 1
Sensor parameter | Unit | Piezoresistive Cr | Ni50Cr50:a-C:H
Sensitivity at 250 bar | mV V−1 | 15 to 20 | ∼5
TCR | ppm K−1 | 25 to 85 | −100 to −10
TC0 | % FS K−1
Linearity error | % FS
Hysteresis error | % FS