## Worksheet 1
as-deposited films = initial state
No. | Material | Gauge factor | Creep (at 81 ∘C) in | Drift (at 81 ∘C) | Microscopic structure
|  | (at 81 ∘C) | in ppm per 30 min | in ppm h−1
1initial | Ni-C | 18 | −110 | 60 | Ni3C-columns with C-separation walls
2initial | Ni90Cr10-C | 11 | ±15 | 40 | Ni3C columns with C-separation walls
3initial | Ni50Cr50-C | 5 | −5 | 25 | amorphous Ni–Cr columns with C-separation walls
4initial | Cr-C | 2.5 | −2 | 12 | amorphous Cr-rich columns with amorphous
Cr carbides