## Worksheet 1
Optimally stabilized films = final state
No. | Material | Optimum | Gauge | Creep | Drift | Microscopic structure
|  | annealing | factor | (at 81 ∘C) | (at 81 ∘C)
|  | condition | (at 81 ∘C) | in ppm per | in ppm h−1
30 min
1final | Ni-C | 225 ∘C per 10 h + 200 ∘C per 10 h | 20 | −100 | 2 | Ni3C columns with C-separation walls
2final | Ni90Cr10-C | 300 ∘C per 4 h or longer | 15 | −30 | 1 | Ni3C columns with C-separation walls; (Cr , Ni) oxide boundary layers
3final | Ni50Cr50-C | 350 ∘C per 5 h + 450 ∘C per 5 h | 8 | −3 |  | Ni-fcc columns with C-separation walls; C layers close to boundary; (Cr, Ni) oxide boundary layers
4final | Cr–C | 225 ∘C per 10 h + 200 ∘C per 10 h | 2.5 | 1 |  | amorphous Cr carbide columns; Cr oxide boundary layers