## Worksheet 1
Resonator |  |  | Pt electrode |  |  | Oxide electrode
Material | fR | Thickness | Radius | Thickness | Material | Radius | Thickness | Mass
| (MHz) | (µm) | (cm) | (µm) | (cm) | (nm) | (µg)
CTGS | 6.03 | 235 | 0.2 | 4.5 | SnO2 | 0.35 | 201 | 13
CTGS | 4.81 | 239 | 0.3 | 2.2 | TiO2-δ | 0.36 | 485 | 8
LGS | 5 | 275 | 0.2 | 0.4 | TiO2-δ | 0.35 | 50 | 3