## Worksheet 1
Packaging element | Requirement | Proposed solution
Substrate | Low conductivity | Sapphire substrates
Metallisation pattern | Adhesion under high temperature | Thick film platinum, screen-printing
Interconnection | Reliability under high temperature, metallurgical stability | Monometallic connection, platinum wires
Die attachment | Adhesion under high temperature, low stress | Crystallising glass solder for high temperature
Feedthrough | Low thermal stresses | Adjusted CTE (coefficient of thermal expansion) values of the materials