## Worksheet 1
ATR element | Sample | Absorbance | Absorbance | Absorbance | Standard | Allan deviation | Drift | NEC(1σ, 1 min)
|  | solvent | sample | change Δ | deviation σPC | σAllan(1 min) | (mAU h−1) | (% m/m sample
|  | (mAU) | (mAU) |  | and σACPC | (mAU) |  | in PC)
(mAU)
Si uncoated | 1 % m/m | −270 | −253 | 17 | 0.32 and | 0.1 | 0.5 | 0.006
| Basonat in PC | 0.23
Si uncoated | 30 % m/m | −133 | −124 | 9 | 0.29 and | 0.1 | 0.4 | 0.33
| AC in PC | 0.28
Si coated with | 30 % m/m | −70.6 | −54.4 | 16.2 | 0.22 and | 0.06 |  | 0.11
500 nm NCD | AC in PC | 0.24