## Worksheet 1
Component | Function | Ratio
(mol %)
NIPAAm | monomer (thermo-responsive) | 90.9
AMPS | monomer (NaCl-responsive) | 5.4
BIS | crosslinker | 3.7
NaOH solution | acid compensation | 5.8
LAP | initiator | 0.5