## Worksheet 1
Temperature | Fin | Fmin | Fmax | ΔFn | Tmin | Tmax | TCF | S* | ΔFt1 | ΔT1 | ΔFt2 | ΔT2
SAWR sensor | (MHz) | (MHz) | (MHz) | (MHz) | (∘C) | (∘C) | (ppm ∘C−1) | (Hz ∘C−1) | (Hz) | (∘C) | (Hz) | (∘C)
Sensor 1 | 433.56 | 431.05 | 434.68 | 3.63 | −40.0 | 200 | −34.92 | 15 140 | 970 | 0.064 | 5721 | 0.378
Sensor 2 | 501.19 | 500 | 502.37 | 2.37 | 29.5 | 179.5 | −31.51 | 15 800 | 970 | 0.061 | 5721 | 0.362
Sensor 3 | 897.37 | 895.96 | 897.36 | 1.41 | 25 | 55 | −52.19 | 46 838 | 970 | 0.021 | 5721 | 0.122
Sensor 4 | 2416.35 | 2398.65 | 2419.19 | 20.54 | −50.0 | 200 | −34.01 | 82 173 | 970 | 0.012 | 5721 | 0.07