## Worksheet 1
Cell number | 1 | 2 | 3 | 4 | 5 | 6
a (µV ppm−1) | 9.63 | 10.11 | 9.96 | 12.38 | 10.95 | 8.33
LOD (SBR = 3) (ppm) | 1.24 | 1.3 | 0.75 | 0.92 | 1.12 | 1.16
Zerogas (µV) | 11.94 | 13.14 | 7.47 | 11.39 | 12.26 | 9.66
Allan deviation σ (ppm) at τ=1 s | 0.15 | 0.23 | 0.12 | 0.1 | 0.18 | 0.16