## Worksheet 1
Parameter | Formal sign | Unit | Value | Reference
Ambient temperature | Tamb | ∘C | 20
Thermal conductivity of Pt | λPt | W (m K)−1 | 71.6 | Martin et al. (1967)
Thermal conductivity of Al2O3 | λAl2O3 | W (m K)−1 | f(T) | Kita et al. (2015)
Horizontal heat transfer coefficient | hhorizontal | W (m2 K)−1 | 5 | Werner et al. (2021)
Vertical heat transfer coefficient | hvertical | W (m2 K)−1 | 150 | Werner et al. (2021)
Emissivity of Pt | εPt |  | 0.1 | Savickij (1978)
Emissivity of Al2O3 | εAl2O3 |  | 0.93 | Werner et al. (2021)
Specific heat capacity of Pt | Cp, Pt | J (kg K)−1 | 133 | Yokokawa and Takahashi (1979)
Specific heat capacity of Al2O3 | Cp, Al2O3 | J (kg K)−1 | 780 | Munro (1997)