## Worksheet 1
Electrode | Electrode deposi- | Method | pH | Linear range | LOD | Reproducibility | Stability with | Real samples | Reference
configuration | tion time |  |  | (µM) | (µM) | RSD (%) | time | tested
Cu/PPM | Cu (16 s) | CV | 3 | 12.5–300 | NA | NA | NA | NA | Li et al. (2010)
Graphene/PDDA/ PSS/CuNP/AuE | PDDA (20 min) PSS (10 min) Graphene (20 min) CuNP (NA) | DPV | NA | 10–90 | 7.9 | NA | NA | Lake water | Wang et al. (2018)
CNT/PPy/NRBE | NA | Amperometry | 7.5 | 440–1450 | 170 | 5.4 | 70 % after 10 d | Spiked water | Can et al. (2012)
AgZEGE | NA | CV/ Amperometry | 7 | 1000–10 000 | 100 (CV) 600 (CA) | 4.1 (CV) 3.8 (CA) | NA | Spiked tap water | Manea et al. (2010)
µCuE array | NA | SWV | 2 | 10–1070 | 1.8 | NA | NA | Mineral water | Iranaldo S da Silva et al. (2013)
CuMSs/PANI/MNE | PANI (≈ 8 min) CuMSs (12 s) | DPV | 2 | 20–6000 | 8 |  | At least 7 d | River water | Li et al. (2019)
Ag/CUME and Ag/AgUME | Ag (100 s) | CV | 7 | 4–1000 | 3.2–5.1 | NA | NA | Spiked synthetic aquifer | Zhad and Lai (2015)
Ag/ITO | NA | SWV | 14 | 20–5000 | NA | 3.3 | NA | NA | Tsai et al. (2010)
AgNPs/PPy/GC | PPy (300 s) AgNPs (10.1 s) | DPV | 7 | 2–100 | 2 | 1.1 | 80 % after 60 d | Sausages, cheese and mineral water | Ghanbari (2013)
Cu nanowire | NA | LSV | 1 | 10–400 | 1.7–3 | NA | NA | Mineral water | Stortini et al. (2015)
Cu sheet by electroplating | NA | Amperometry | 2 | 100–2500 | 4.2 | NA | NA | Soft drinks, mineral water | Gamboa et al. (2009a)
Graphene/Cu | NA | Amperometry | 13 | 9–940 | 10 | NA | NA | NA | Öznülüer et al. (2013)
AgNPs/AuSPE | AgNPs (7 s) | SWV | 7 | 100–1500 | 7.7 | 1.7 | 85.36 % after 43 d | Spiked tap water, freshwater | This work