## Worksheet 1
Number | Layout | Thickness | Calculated resonance | Absorption
|  | (µm) | frequency (MHz) | layer (µm)
No. 1 (SQ18) | Unstructured | 84 | 23.1 | –
No. 2 (SQ14) | No. 1 (bowl) | 80 | 24.3 | –
No. 3 (SQ80427) | No. 1 (bowl) | 5.1 | 380.9 | –
No. 4 (SQ26) | No. 2 (cantilever) | 5.2 | 373.7 | 1.2
No. 5 (SQ29) | No. 1 (bowl) | 5.2 | 373.7 | –
No. 6 (SQ31) | No. 2 (cantilever) | 4.8 | 404.8 | 1.2