## Worksheet 1
| Material | Thickness | LEP | DCO2 | DCH4 | kCO2 | kCH4
|  | (mm) | (mbar) | (cm2 s−1) | (cm2 s−1) | (cm s−1) | (cm s−1)
M1 | PE | 0.6 | – | 0.011 ± 2×10-03 | 0.012 ± 2×10-03 | 0.189 ± 0.043 | 0.195 ± 0.045
M2 | PE | 0.6 | – | 0.010 ± 6×10-04 | 0.011 ± 5×10-04 | 0.168 ± 0.010 | 0.176 ± 0.008
M3 | PTFE | 0.1 | ≥ 500 | 0.002 ± 1×10-04 | 0.002 ± 1×10-04 | 0.168 ± 0.011 | 0.175 ± 0.010
M4 | PTFE | 0.18 | ≥ 300 | 0.003 ± 1×10-04 | 0.003 ± 2×10-04 | 0.175 ± 0.008 | 0.179 ± 0.011
M5 | PTFE | 0.25 | ≥ 400 | 0.004 ± 2×10-04 | 0.004 ± 3×10-04 | 0.168 ± 0.008 | 0.175 ± 0.01