## Worksheet 1
Sensing | Signal for | Noise | Signal- | Limit of
technology | 100 | average | to-noise | detection
| variation | (µV) | ratio | 3σ (ppm)
of CO2
(µV)
Platinum | 11.5 | 2.1 | 5.5 | 55
a-Si: H(B) and TiN | 89.1 | 3.8 | 23.4 | 13 ppm