## Worksheet 1
Design | Mirror | Driving | KNN/PZT | Scanning | Non-resonant | Non-resonant | fe | FoM
variant | size | voltage | thickness | freq. (fast) | angle θx×θy | angle θe | (kHz)
| (mm2) | (V) | (µm) | (Hz) | (°) | (°)
A | 2 × 2 | 10 | KNN 0.5 | 200 | 3.1 × 3.4 | 3.2 | 1.92 | 0.24
B | 1 × 1 | 10 | KNN 0.5 | 200 | 1.8 × 1.8 | 1.8 | 7.5 | 0.27
C | 0.5 × 0.5 | 10 | KNN 0.5 | 200 | 0.7 × 0.7 | 0.7 | 32.1 | 0.23
A | 2 × 2 | 10 | PZT 0.5 | 200 | 3.7 × 3.2 | 3.4 | 1.92 | 0.26
B | 1 × 1 | 10 | PZT 0.5 | 200 | 2 × 2.3 | 2.1 | 7.25 | 0.31
C | 0.5 × 0.5 | 10 | PZT 0.5 | 200 | 0.94 × 0.9 | 0.9 | 31 | 0.28