## Worksheet 1
Design | Mirror | Driving | KNN | Scanning | Non-resonant | Non-resonant | fe | FoM
variant | size | voltage | thickness | freq. (fast) | angle θx×θy | angle θe | (kHz)
| (mm2) | (V) | (µm) | (Hz) | (°) | (°)
A | 2 × 2 | 20 | 1 | 200 | 6.7 × 6.2 | 6.4 | 1.92 | 0.48
B | 1 × 1 | 20 | 1 | 200 | 3.3 × 3.8 | 3.5 | 7.5 | 0.52
C | 0.5 × 0.5 | 20 | 1 | 200 | 1.4 × 1.4 | 1.4 | 32.1 | 0.45
A | 2 × 2 | 30 | 1.5 | 200 | 7.8 × 7.0 | 7.4 | 1.92 | 0.56
B | 1 × 1 | 30 | 1.5 | 200 | 5 × 5.7 | 5.3 | 7.5 | 0.79
C | 0.5 × 0.5 | 30 | 1.5 | 200 | 2.3 × 2.2 | 2.2 | 32.1 | 0.72