## Worksheet 1
Design | Mirror | Driving | KNN | Scanning | Non-resonant | Non-resonant | fe | FoM
variant | size | voltage | thickness | freq. (fast) | angle θx×θy | angle θe | (kHz)
| (mm2) | (V) | (µm) | (Hz) | (°) | (°)
A | 2 × 2 | 10 | 0.5 | 200 | 3.1 × 3.4 | 3.24 | 1.92 | 0.24
A | 2 × 2 | 10 | 1 | 200 | 4.4 × 3.4 | 3.93 | 1.92 | 0.29
A | 2 × 2 | 10 | 1.5 | 200 | 4.2 × 3.2 | 3.73 | 1.92 | 0.28
A | 2 × 2 | 20 | 1 | 200 | 7.5 × 5.3 | 6.36 | 1.92 | 0.47
A | 2 × 2 | 20 | 1.5 | 200 | 6.6 × 5.8 | 6.23 | 1.92 | 0.46