## Worksheet 1
| Number of visible CNTs |  | CNT visibility relative to SEM (%)
With SEM | 1676 |  | 100
With Raman spectroscopy | 1615 |  | 96.4 ± 2
Raman laser wavelength | 488 nm | 514 nm | 488 nm | 514 nm
D* band | 1137 | 1187 | 67.8 ± 16.3 | 70.8 ± 14.5
D* or G band | 1498 | 1513 | 89.4 ± 5.7 | 90.3 ± 5.6
G band | 1430 | 1429 | 85.3 ± 7.4 | 85.3 ± 8.1
Only D* band (G band undetectable) | 68 | 84 | 4.1 | 5