## Worksheet 1
| Diameter 1.9 ± 0.27 nm |  |  |  | Diameter 2.735 ± 0.27 nm
| Gaussian |  | Uniform |  | Gaussian |  | Uniform
| distribution |  | distribution |  | distribution |  | distribution
Raman detectability | 81.1 |  | 80.8 |  | 96.4 |  | 95.9
relative to SEM (%)
Raman laser wavelength | 488 nm (%) | 514 nm (%) | 488 nm (%) | 514 nm (%) | 488 nm (%) | 514 nm (%) | 488 nm (%) | 514 nm (%)
D* band | 65.5 | 56 | 56.7 | 55.8 | 73 | 72 | 72.1 | 74.2
D* or G band | 70.3 | 69.4 | 70.2 | 69.2 | 86.2 | 87.6 | 85.7 | 88.4
G band | 56 | 54.4 | 56.7 | 53.9 | 71.5 | 70 | 69.4 | 70.8