## Worksheet
Network | Dataset | Number of training data |  |  |  | 2560×1280 px |  | Training |  | Test
|  | Total | Original | Augmented |  | Sample test image |  | Acc | IoU | Acc | IoU
|  |  |  | Non-destr. | GAN | Ground truth austenite %
=26.504
[6 empty] | Network | Predicted
[6 empty] | runtime/s | austenite %
Per1 | blue | 625 | 625 | 0 | 0 | 72 | 26.895 | 0.968 | 0.898 | 0.971 | 0.899
Per2 | blue | 625 | 625 | 0 | 0 | 102 | 27.562 | 0.972 | 0.894 | 0.971 | 0.898
CNN1 | blue | 280 | 280 | 0 | 0 | 26.3 | 26.891 | 0.976 | 0.917 | 0.97 | 0.896
CNN2 | blue | 280 | 280 | 0 | 0 | 29.3 | 27.036 | 0.971 | 0.903 | 0.975 | 0.911
CNN2 | blue | 4480 | 560 | 1960 | 1960 | 29.3 | 26.506 | 0.974 | 0.912 | 0.977 | 0.918
CNN2 | blue + green | 6496 | 812 | 3724 | 1960 | 29.3 | 26.505 | 0.9813 | 0.9285 | 0.9847 | 0.933