## Worksheet
Process step | Wafer 5 | Wafer 4 | Wafer 3 | Wafer 2 | Wafer 1
Oxidation | – | – | – | – | −0.26
MoSi | – | – | – | 6.82
Annealing | – | – | −53.74
LP oxide | – | −8.95
LP nitride | 57.25