## Worksheet
Material | Young's module | Poisson's | TEC in
| in Pa | ratio | K−1
Silicon | 1.7×1011 | 0.064 | 2.6×10-6
SiO2 | 7.0×1010 | 0.17 | 5.0×10-7
Si3N4 | 2.5×1011 | 0.23 | 2.3×10-6
Polysilicon | 1.6×1011 | 0.22 | 2.6×10-6
MoSi | 4.4×1011 | 0.16 | 8.5×10-6