## Worksheet
| Thickness in nm | Res. stress in Pa | Rel. fitting error | Total rel. error
Starting wafer | 350 µm
FOX | 70 | -1.4×107 | 8.9×10-8 | 1.4×10-2
MoSi | 130 | 2.0×108 | 3.6×10-9 | 1.4×10-2
MoSi annealed | 102 | -1.5×109 | 9.5×10-10 | 1.4×10-2
Oxide | 100 | 1.7×109 | 1.1×10-9 | 2.3×10-2
Nitride | 500 | 4.9×108 | 7.2×10-10 | 2.0×10-2