## Worksheet
Test | Bottom nitride | Bottom oxide | Substrate | Top oxide | Top nitride | Deflection
| in nm | in nm | in µm | in nm | in nm | in µm
D1 | 1022 | 61 | 350 | 61 | 1022 | −0.5
D2 |  | 22 | 350 | 61 | 1022 | 37.2
D3 |  |  | 350 | 61 | 1022 | 34.3
D4 |  |  | 350 | 61 |  | −9.1
D5 |  |  | 350 |  |  | 0
Res. stress in Pa | 1.3×108 | -4.0×108 | 1.3×106 | -4.5×108 | 1.3×108
Rel. fitting error | 0 | 0 |  | 0 | 0
Total rel. error | 4.5×10-2 | 2.7×10-1 |  | 1.0×10-2 | 1.3×10-2