## Worksheet
Figure | Sensitiser | Membrane | ΔVsat | k | β | ΔVCG (1 µM)
|  |  | [mV] | [103 L mol−1] |  | [mV]
2 | QR | Agar | 136±29 | 23.9±3.2 | 0.35±0.08 | 11.3
3 | QR | PVC | 230±17 | 38.4±9.6 | 0.65±0.16 | 67
4 | Bentonite | Agar | 167±6 | 23.2±4 | 0.89±0.18 | 18.8
5 | Bentonite | PVC | 132±9 | 12.5±2.8 | 1.05±0.27 | 7.5