## Worksheet
Literature reference | d33 (pm V−1) | Method
Warner et al. (1967) | 8 | } | Calculation based on resonance and antiresonance | i
Yamada et al. (1969) | 9.2 | i
Smith and Welsh (1971) | 5.7 | i
Royer and Kmetik (1992) | 8.8 | Optical characterization using a correction factor |  | i
Wang and Jiang (2009) | 10.6 | Piezoelectric d33 meter (contact-pressure-measuring method) |  | d
Haynes and Frederiske (2009) | 16.4 | Not explicitly given |  | d
Verma et al. (2021) | 23.1 | Piezoelectric force microscopy (adapted atomic force microscopy) |  | d