## Worksheet 1
Group | Material | Morphology |  | k factor at
|  | Metal | Carbon matrix | 55 ± 5 at. % Me
iii | Ni–C | crystalline Ni- or Ni3C particles | GLC encapsulating the particles | 20
iii | Pd–C | crystalline Pd-particles | only fragments of GLC, dominantly amorphous, | 20
|  |  | but thermally not stable | not stable
ii | Fe–C | different crystalline Fe-carbides | dominantly amorphous | 10
ii | Pt–C | crystalline Pt particles | dominantly amorphous | 10
i | Cr–C | amorphous Cr-carbide | amorphous | 2
i | W–C | amorphous W-carbide | amorphous | 2