## Worksheet 1
S. | Type of | Material | Vverdet | Analyzer | % increase in | Resolution
no. | material |  | (rad Tm−1) | angle αa (∘) | sensitivity
1 | Paramagnetic | TGG | 190 | 48 | Datum level | 1.64
2 | Paramagnetic | Nd3+ doped TGG | 225 | 42 | 13 | 1.45
3 | Paramagnetic | Ce3+ doped TGG | 242.2 | 50 | 22 | 1.35
4 | Paramagnetic | Dy3+ doped TGG | 256.8 | 47 | 27 | 1.29
5 | Paramagnetic | Pr3+ doped TGG | 264.5 | 47 | 30 | 1.27