## Worksheet 1
S. | Type of | Material | Vverdet | Analyzer | % increase in | Resolution
no. | material |  | (rad Tm−1) | angle αa (∘) | sensitivity
1 | Paramagnetic | TGG | 40 | 42 | Datum level | 7.3
2 | Paramagnetic | Nd3+ doped TGG | 41 | 42 | 03 | 7.12
3 | Paramagnetic | Ce3+ doped TGG | 53.2 | 50 | 32 | 5.54
4 | Paramagnetic | Dy3+ doped TGG | 60.2 | 50 | 50 | 4.86
5 | Paramagnetic | Pr3+ doped TGG | 62.7 | 50 | 57 | 1.16