## Worksheet 1
S. | Type of | Material | Vverdet | Analyzer | Resolution
no. | material |  | (rad Tm−1) | angle αa (∘)
1 | Diamagnetic | Dynasil 1001 | 3.48 | 48 | 84.03
2 | Diamagnetic | BK-7 glass | 4.3 | 48 | 68.02
3 | Diamagnetic | YAG | 5.86 | 49 | 10.17
4 | Paramagnetic | TDG | 78.54 | 49 | 2.266
5 | Paramagnetic | TGG | 134 | 47 | 3.75
6 | Paramagnetic | Ce3+ doped TAG | 199.55 | 48 | 1.587