## Worksheet 1
S. | Material | Wavelength | Vverdet | Linear range | Analyzer | Sensitivity value | Operating point (about the
no. |  | (nm) | (rad Tm−1) | (mT) | angle (∘) | (∘ Tm−1) | observed linear range)
1 | TGG | 532 | 190 | 4.2–6 | 48 | 0.3033 | 5 mT
|  | 632.8 | 134 | 4.4–5.6 | 47 | 0.1333
|  | 1064 | 40 | 1.0–9.0 | 42 | 0.0684
2 | Dy3+ TGG | 532 | 256.8 | 4.3–5.5 | 47 | 0.3857
|  | 633 | 178.6 | 4.4–5.7 | 46 | 0.2011
|  | 1064 | 60.2 | 2.5–7.5 | 50 | 0.1027
3 | Ce3+ TGG | 532 | 242.2 | 4.4–5.6 | 50 | 0.3697
|  | 633 | 164.3 | 4.3–4.7 | 41 | 0.195
|  | 1064 | 53.2 | 1.5–8 | 50 | 0.0902
4 | Pr3+ TGG | 532 | 264.5 | 4.4–5.6 | 47 | 0.3932
|  | 1064 | 62.7 | 2.5–7 | 40 | 0.4303
5 | Nd3+ TGG | 532 | 225 | 4.4–5.5 | 42 | 0.344
|  | 633 | 145 | 4.4–5.7 | 40 | 0.251
|  | 1064 | 41 | 1.0–9.0 | 42 | 0.0702
6 | YAG | 632.8 | 5.86 | 0–10 | 49 | 0.0491
7 | BK 7 glass | 632.8 | 4.3 | 0–10 | 48 | 0.0073
8 | Dynasil 1001 | 632.8 | 3.48 | 0–10 | 48 | 0.0059
9 | Ce3+ doped TAG | 632.8 | 199.55 | 4.5–5.7 | 48 | 0.3149