## Worksheet 1
Foils | Thickness (µm) | Thermal conductivity (W m−1 K−1)
Bare aluminium foil | 30 | 2351
PE foil “colorless lacquered” | 80 | 0.1022
PE foil “copper lacquered” | 80 | 0.1032
Mesh reinforced foil (aluminium color) | 150 (average) | 0.1453