## Worksheet 1
Foils | EMAF PTB |  | TIR 100-2 |  | TIR 100-2
|  |  | Inglas calibration set |  | PTB calibration set 2
| From 5 to 20 µm |  | From 2.5 to 40 µm |  | From 2.5 to 40 µm
| ε (25 ∘C) | u(ε) (k=1) | ε (25 ∘C) | u(ε) (k=1) | ε (25 ∘C) | u(ε) (k=1)
PE foil “copper lacquered” | 0.057 | 0.024 | 0.047 | 0.05 | 0.048 | 0.05
PE foil “colorless lacquered” | 0.045 | 0.022 | 0.031 | 0.05 | 0.032 | 0.05
Bare aluminum foil | 0.03 | 0.022 | 0.011 | 0.05 | 0.017 | 0.05
Mesh reinforced foil | 0.185 | 0.02 | 0.113 | 0.05 | 0.114 | 0.05