## Worksheet 1
Trial | Electrospinning | Frequency | Coating
| distance (cm) | shift (Hz) | load (ng)
QCM NF 1 | 7.5 | 8200 | 1800
QCM NF 2 | 10 | 3500 | 800
QCM NF 3 | 12.5 | 1800 | 400