## Worksheet 1
Material parameter | Unit | ZrO2 Y-TZP | Stainless steel
|  | (3 mol % Y2O3) | 17-4 PH
|  | (MicroCeram, 2018) | (Böhler, 2018)
Young modulus | GPa | 210 | 200
Flexural strength | N mm−2 | 1200 | 1000a
Fracture toughness | MPa m1∕2 | 10.5 | 82b
Thermal coefficient of expansion | 10−6 K−1 | 10.5 | 10.9
Thermal conductivity | W (m K)−1 | 2.5 | 16
Specific resistance | Ω cm | 20 ∘C: 109 | 10−4
400 ∘C: 104