## Worksheet 1
| Unit | Force compression rod | Ceramic membrane | Steel membrane
Sensing material |  | NiCr-C | Piezoresistive | Piezoresistive
|  | nanocomposite | chromium | chromium
Resistance in the sensor application | Ω | 5200±10 | 330±5 | 1500±5
Gauge factor of sensing material |  | 11±0.5 | 10±0.5 | 15±0.5
Max. temperature at the sensing element | ∘C | 120±5 | 295±5 | 185±5
Sensor sensitivity | µV (V bar)−1 | 7.9 | 32 | 87