## Worksheet 1
Final | Heating and | Holding
temperature | cooling | time
[∘C] | rate | [h]
[K min−1]
150 | 3 | 1
350 | 3 | 1
800 | 3 | 1
1000 | 3 | 0
1350 | 1 | 1
1000 | 1 | 0
Room temperature | 3 | 0