## Worksheet 1
Standard
| Strain |  | deviation
Coating | t1 | t2 | t1 | t2
Acrylate | −553 | −657 | 20 | 21
Polyimide | −576 | −680 | 13 | 14
ORMOCER® | −568 | −682 | 18 | 19