## Worksheet 1
| Sodium ISFET | Potassium ISFET | Calcium ISFET
Sensitivity S in mV per decade | 53.59 | 52.75 | 26.91
Cross-sensitivity KT,Na (sodium as interfering ion) | – | 3.53×10-4 | 1.35×10-4 (mol L-1)-1
Cross-sensitivity KT,K (potassium as interfering ion) | 6.20×10-2 | – | 2.04×10-2 (mol L-1)-1
Cross-sensitivity KT,Ca (calcium as interfering ion) | 5.00×10-3 (mol L-1)1/2 | 4.23×10-4 (mol L-1)1/2 | –