## Worksheet 1
Sensor | 300 ∘C | Treatment | 400 ∘C | Treatment | 500 ∘C | Treatment | 700 ∘C | Treatment
temperature
Duration of | 3 h | 1 | 3 h | 4 | 3 h | 8 | 16 min | 12
HMDSO | 9 h | 2 | 6 h | 5 | 6 h | 9
exposure* | 12 h | 3 | 12 h | 6 | 12 h | 10
|  |  | 24 h | 7 | 24 h | 11
Average | 11 ppm |  | 13 ppm |  | 10 ppm |  | 2500 ppm
HMDSO
concentration