## Worksheet 1
Polymer | Detection efficiency | Apparatus variable
| DE (%) | DEA
PA | 1.97±0.08 | 1.91×10-8±8.16×10-10
PE | 3.65±0.03 | 3.52×10-8±1.84×10-9
PET | 4.36±0.03 | 4.21×10-8±2.99×10-10