## Worksheet 1
Sample | Material | Length | Width | Thickness | Displacement
|  | (mm) | (mm) | (mm) | (µm)
1 | Al2O3 | 45 | 10 | 0.63 | 150
2 | LTCC | 50 | 10 | 0.67 | 300
3 | Al2O3 with Cu layer | 45 | 10 | 0.63 (Al2O3) | 110
0.30 (Cu layer)