## Worksheet 1
Nozzle diameter (mm) | 0.3
Injection temperature (∘C) | 200
Bed temperature (∘C) | 80
Angle from the horizontal axis | 45∘
Printing speed (mm/min) | 4800
Filling (%) | 100
Layer height (µm) | 25